## Sheet1
Cast shot specifications for shot peening or blast cleaning
Sieve Designation | Sieve opening standard （mm） | Nominal Sieve Opening(In） | Test Sieve Opening Size and Designation With Maximum and Minimum Cumulative Percentages Allowed on Corresponding Test Sieve SAE Shot Number
|  |  | S1320 | S1110 | S930 | S780 | S660 | S550 | S460 | S390 | S330 | S280 | S230 | S170 | S110 | S70
4 | 4.75 | -0.187 | All Pass | —— | —— | —— | —— | —— | —— | —— | —— | —— | —— | —— | —— | ——
5 | 4 | -0.157 | —— | All Pass | —— | —— | —— | —— | —— | —— | —— | —— | —— | —— | —— | ——
6 | 3.35 | -0.132 | 90% min | —— | All Pass | —— | —— | —— | —— | —— | —— | —— | —— | —— | —— | ——
7 | 2.8 | -0.111 | 97% min | 90% min | —— | All Pass | —— | —— | —— | —— | —— | —— | —— | —— | —— | ——
8 | 2.36 | -0.0937 | —— | 97% min | 90% min | —— | All Pass | —— | —— | —— | —— | —— | —— | —— | —— | ——
10 | 2 | -0.0787 | —— | —— | 97% min | 85% min | —— | All Pass | All Pass | —— | —— | —— | —— | —— | —— | ——
12 | 1.7 | -0.0661 | —— | —— | —— | 97% min | 85% min | —— | 5% max | All Pass | —— | —— | —— | —— | —— | ——
14 | 1.4 | -0.0555 | —— | —— | —— | —— | 97% min | 85% min | —— | 5% max | All Pass | —— | —— | —— | —— | ——
16 | 1.18 | -0.0469 | —— | —— | —— | —— | —— | 97% min | 85% min | —— | 5% max | All Pass | —— | —— | —— | ——
18 | 1 | -0.0394 | —— | —— | —— | —— | —— | —— | 96% min | 85% min | —— | 5% max | All Pass | —— | —— | ——
20 | 0.85 | -0.0331 | —— | —— | —— | —— | —— | —— | —— | 96% min | 85% min | —— | 10% max | All Pass | —— | ——
25 | 0.71 | -0.0278 | —— | —— | —— | —— | —— | —— | —— | —— | 96% min | 85% min | —— | 10% max | —— | ——
30 | 0.6 | -0.0234 | —— | —— | —— | —— | —— | —— | —— | —— | —— | 96% min | 85% min | —— | All Pass | ——
35 | 0.5 | -0.0197 | —— | —— | —— | —— | —— | —— | —— | —— | —— | —— | 97% min | —— | 10% max | ——
40 | 0.425 | -0.0165 | —— | —— | —— | —— | —— | —— | —— | —— | —— | —— | —— | 85% min | —— | All Pass
45 | 0.355 | -0.0139 | —— | —— | —— | —— | —— | —— | —— | —— | —— | —— | —— | 97% min | —— | 10% max
50 | 0.3 | -0.0117 | —— | —— | —— | —— | —— | —— | —— | —— | —— | —— | —— | —— | 80% min | ——
80 | 0.18 | -0.007 | —— | —— | —— | —— | —— | —— | —— | —— | —— | —— | —— | —— | 90% min | 80% min
120 | 0.125 | -0.0049 | —— | —— | —— | —— | —— | —— | —— | —— | —— | —— | —— | —— | —— | 90% min
200 | 0.075 | -0.0029 | —— | —— | —— | —— | —— | —— | —— | —— | —— | —— | —— | —— | —— | ——
Corresponds to ISO recommendations